## 制作程序
X射线机E-T曝光曲线制作报告 | [6 empty] | 各型号射线机管电压/KV
1 | [6 empty] | 射线机 最高管电压 | 推荐的曝光管电压
x射线机型号 |  | XXHZ-3005 |  | 编号 | X002 |  |  | U1 | U2 | U3
2 | [6 empty] | 100 | 50 | 70 | 90
管电压（KV) |  | 300 |  | 管电流(mA) | 5 |  | 150 | 100 | 120 | 140
焦距(mm) |  | 700 |  | 曝光量(mA.min) | 5 | 25 | 160 | 100 | 120 | 140
胶片品牌 |  | AGFA |  | 胶片型号 | C7 |  | 200 | 120 | 150 | 180
暗室处理方法 |  | 自动洗片机 |  | 冲洗时间(min) | 12 |  | 220 | 140 | 170 | 200
显影/定影药液 |  | G135/G335 |  | 显影温度(℃) | 28 |  | 250 | 150 | 200 | 240
增感屏(前/后) |  | Pb0.03mm |  | 基准黑度 | 2.5 |  | 260 | 150 | 200 | 240
[7 empty] | 300 | 170 | 220 | 270
3 | [6 empty] | 320 | 180 | 230 | 280
管电压(KV) | 曝光时间(min) | 黑度D1 | 厚度T1 | 黑度D2 | 厚度T2 | 由D-T曲线导出D=2.50处厚度 | 350 | 200 | 250 | 320
170 | 1 | 2.48 | 12 | 2.56 | 10 | 11.5
| 5 | 2.42 | 22 | 2.67 | 20 | 21.36
220 | 1 | 2.46 | 14 | 2.59 | 12 | 13.38462
| 5 | 2.4 | 26 | 2.65 | 24 | 25.2
270 | 1 | 2.44 | 18 | 2.54 | 16 | 16.8
| 5 | 2.32 | 32 | 2.55 | 30 | 30.43478
校验日期： | 2022-11-30 |  | 有效日期： | 2023-11-30
校验人： | RT-II |  | 审核人： | RT-III